## Sheet1
sample | Mass_gr | Cu | Zn | Heating_rate_K_per_min | Temperature_K | Step_Time_min | Cooling_rate_K_per_min | Uniaxial_pressure_Mpa | Density_g_per_cmcube | Seebeck_microV_per_K | Resistivity_mOhm_cm | PF_mW_per_mdotKsquare | Ktot_W_per_mdotK | Kelec_W_per_K | Klattice_W_per_K | ZT
CBA01s | 5 | 2 | 1 | 50 | 773 | 15 | 50 | 50 | 4.4 | 388.981 | 151 | 0.1002028 | 1.096605 | 0.01090728 | 1.085697 | 0.06167846
CBA02s | 5 | 2.075 | 0.925 | 50 | 773 | 15 | 50 | 50 | 4.42 | 206.91 | 9.28048 | 0.4613096 | 1.604007 | 0.1774693 | 1.426538 | 0.1941288
CBA03s | 5 | 2 | 1 | 50 | 773 | 15 | 50 | 50 | 4.367 | 836.641 | 26677 | 0.002623864 | 1.495364 | 6.173858e-05 | 1.495302 | 0.001184399
CBA04s | 5 | 2 | 1 | 50 | 773 | 15 | 50 | 50 | 4.356 | 382.275 | 138 | 0.1058943 | 1.178696 | 0.01193478 | 1.166761 | 0.06064218
CBA06s | 5 | 2.15 | 0.85 | 50 | 773 | 15 | 50 | 50 | 4.45 | 145.775 | 3.5126 | 0.604975 | 1.574987 | 0.4688834 | 1.106104 | 0.2592771
CBA07s1 | 10 | 2 | 1 | 50 | 773 | 15 | 50 | 50 | 4.37 | 153.784 | 33.2894 | 0.07104219 | 1.567464 | 0.04947521 | 1.517989 | 0.03059303
CBA07s3 | 10 | 2 | 1 | 100 | 773 | 15 | 100 | 50 | 4.35 | 188.538 | 31.0467 | 0.1144939 | 0.8276214 | 0.05304912 | 0.7745723 | 0.09338011
CBA07s4 | 10 | 2 | 1 | 166.7 | 773 | 15 | 166.7 | 50 | 4.37 | 179.762 | 23.9744 | 0.134787 | 1.675442 | 0.06869828 | 1.606744 | 0.05430282
CBA07s5 | 10 | 2 | 1 | 50 | 773 | 0 | 200 | 50 | 4.38 | 165.235 | 19.6059 | 0.1392571 | 1.099705 | 0.08400532 | 1.0157 | 0.08547611
CBA08s1 | 10 | 2.125 | 0.875 | 50 | 773 | 15 | 50 | 50 | 4.44 | 174.886 | 7.36359 | 0.415356 | 1.769719 | 0.2236681 | 1.546051 | 0.1584236
CBA08s2 | 10 | 2.125 | 0.875 | 100 | 773 | 15 | 100 | 50 | 4.45 | 165.043 | 7.30948 | 0.3726557 | 1.71001 | 0.2253238 | 1.484686 | 0.1471001
CBA08s3 | 10 | 2.125 | 0.875 | 100 | 873 | 15 | 100 | 50 | 4.45 | 187.321 | 7.9164 | 0.4432464 | 1.700181 | 0.2080491 | 1.492132 | 0.1759761
CBA09s1 | 20 | 2 | 1 | 100 | 773 | 15 | 100 | 50 | 4.48 | 546.188 | 1509 | 0.01976947 | 1.373612 | 0.001091451 | 1.372521 | 0.00971482
CBA10s1 | 20 | 2.125 | 0.875 | 100 | 773 | 15 | 100 | 50 | 4.45 | 437.694 | 363 | 0.05277577 | 1.414108 | 0.00453719 | 1.409571 | 0.02519159
CBA11s3 | 5 | 2.125 | 0.875 | 100 | 773 | 15 | 100 | 50 | 4.49 | 168.512 | 4.90931 | 0.5784172 | 1.58811 | 0.335485 | 1.252625 | 0.2458468
CBA12S1 | 10 | 2.125 | 0.875 | 100 | 773 | 15 | 100 | 50 | 4.49 | 166.05 | 8.09166 | 0.3407533 | 1.493301 | 0.2035429 | 1.289758 | 0.1540269
CBA12S2 | 10 | 2.125 | 0.875 | 100 | 823 | 15 | 100 | 50 | 4.49 | 269.156 | 33.7453 | 0.2146816 | 1.577843 | 0.0488068 | 1.529036 | 0.09184065
CBA1314S1 | 5 | 2.125 | 0.875 | 100 | 973 | 15 | 100 | 50 | 4.496 | 162.277 | 4.41434 | 0.5965518 | 1.78436 | 0.3731022 | 1.411258 | 0.2256677
CBA1314S2 | 5 | 2.125 | 0.875 | 50 | 773 | 15 | 50 | 50 | 4.469 | 160.329 | 4.42346 | 0.581115 | 1.703355 | 0.372333 | 1.331022 | 0.2302824
CBA1314S3 | 5 | 2.125 | 0.875 | 100 | 773 | 15 | 100 | 50 | 4.482 | 163.908 | 4.53274 | 0.5927062 | 1.663667 | 0.3633564 | 1.300311 | 0.2404788
CBA1314S4 | 5 | 2.125 | 0.875 | 166.7 | 773 | 15 | 166.7 | 50 | 4.488 | 163.91 | 4.37061 | 0.614708 | 1.848851 | 0.3768353 | 1.472016 | 0.2244247
CBA1516s1 | 5 | 2.125 | 0.875 | 100 | 773 | 15 | 100 | 50 | 4.529 | 157.726 | 4.19122 | 0.593562 | 1.58006 | 0.3929643 | 1.187096 | 0.2535691
CBA1516s4 | 5 | 2.125 | 0.875 | 100 | 748 | 15 | 100 | 50 | 4.485 | 164.917 | 4.70032 | 0.5786333 | 1.655249 | 0.3504017 | 1.304847 | 0.235963
CBA1718s1 | 10 | 2.125 | 0.875 | 100 | 773 | 15 | 100 | 50 | 4.565 | 127.575 | 5.02545 | 0.3238592 | 1.773954 | 0.3277318 | 1.446222 | 0.1232304
CBA1920s1 | 5 | 2.125 | 0.875 | 100 | 873 | 15 | 100 | 50 | 4.577 | 163.285 | 4.57156 | 0.5832143 | 1.607501 | 0.3602709 | 1.24723 | 0.2448954
CBA1920s2 | 5 | 2.125 | 0.875 | 100 | 873 | 15 | 100 | 60 | 4.548 | 167.532 | 5.03391 | 0.5575581 | 1.776889 | 0.3271811 | 1.449708 | 0.2118037
CBA1920s4 | 5 | 2.125 | 0.875 | 100 | 773 | 15 | 100 | 60 | 4.556 | 153.46 | 3.98197 | 0.5914151 | 1.65388 | 0.4136144 | 1.240265 | 0.241375
CBA2122s1 | 5 | 2.125 | 0.875 | 100 | 773 | 15 | 100 | 50 | 4.456 | 157.59 | 4.26238 | 0.5826465 | 2.257517 | 0.3864038 | 1.871113 | 0.1742119
CBA2122s3 | 5 | 2.125 | 0.875 | 100 | 1073 | 15 | 100 | 50 | 4.453 | 170.129 | 4.62052 | 0.6264203 | 1.753999 | 0.3564534 | 1.397546 | 0.2410684
CBA2122s4 | 5 | 2.125 | 0.875 | 100 | 973 | 15 | 100 | 60 | 4.436 | 137.077 | 4.39024 | 0.4279972 | 1.841695 | 0.3751503 | 1.466545 | 0.1568653